## Data
Summary by Sample
Ag-107107
blank 1% HNO3
10 ppb Ag | 10.1
50 ppb Ag | 50
100 ppb Ag | 101 | [8 empty] | NF270
200 ppb Ag | 200 | pH | Silver Conc |  | Conversion from ug/L to Ag sites | Membrane Area (nm) | Ag sites/nm^2 |  |  | pH | Avg Conc. (ug/L) | StdDev | Conversion from ug/L to Ag sites | Membrane Area | Ag sites/nm^2 | StdDev
PSf 3.5 1 | 0.72 | 3.5 | 0.7866667 | 0.1936205 | 27905468025950.0 | 197932609022465 | 0.110908 | 0.02729752 |  | 3.5 | 3.157 | 0.2953036 | 27905468025950.0 | 197932609022465 | 0.4450887 | 0.04163329
PSf 3.5 2 | 1.05 | [8 empty] | 5 | 6.87 | 0.0294392 | 27905468025950.0 | 197932609022465 | 1.29142 | 0.004150477
PSf 3.5 3 | 0.59 | [8 empty] | 7 | 10.8 | 0.8881817 | 27905468025950.0 | 197932609022465 | 2.03018 | 0.12522
PSf 5 1 | 1.16 | 5 | 1.506667 | 0.2639865 | 27905468025950.0 | 197932609022465 | 0.2124169 | 0.03721806 |  | 9 | 8.54 | 0.6829511 | 27905468025950.0 | 197932609022465 | 1.605346 | 0.09628565
PSf 5 2 | 1.8 | [8 empty] | 10 | 37.05 | 3.046867 | 27905468025950.0 | 197932609022465 | 5.223483 | 0.4295616
PSf 5 3 | 1.56 | [8 empty] | 10.5 | 31.68 | 0.6788225 | 27905468025950.0 | 197932609022465 | 4.466395 | 0.09570358
PSf 7 1 | 2.44 | 7 | 3.06 | 0.4411349 | 27905468025950.0 | 197932609022465 | 0.4314132 | 0.06219327
PSf 7 2 | 3.31
PSf 7 3 | 3.43
PSf 9 1 | 2.85 | 9 | 3.016667 | 0.4249183 | 27905468025950.0 | 197932609022465 | 0.4253038 | 0.05990697
PSf 9 2 | 3.6
PSf 9 3 | 2.6
PSf 10 1 | 3.43 | 10 | 4.786667 | 0.9975414 | 27905468025950.0 | 197932609022465 | 0.6748467 | 0.1406381
PSf 10 2 | 5.13
PSf 10 3 | 5.8
PSf 10.5 1 | 3.97 | 10.5 | 4.98 | 0.7142829 | 27905468025950.0 | 197932609022465 | 0.7021038 | 0.1007029
PSf 10.5 2 | 5.47
PSf 10.5 3 | 5.5
10 PPB | 10.1 |  |  | PSf Background | Avg - Back | StdDev | PSf Back | StdDev - Back | Conversion from ug/L to Ag sites | Membrane Area (nm) | Ag sites/nm^2
1L 3.5 1 | 1.94 | 3.5 | 2.393333 | 0.7866667 | 1.606667 | 0.3214896 | 0.5741274 | 0.2526378 | 27905468025950.0 | 197932609022465 | 0.2265154 | 0.03561806
1L 3.5 2 | 2.65
1L 3.5 3 | 2.59
1L 5 1 | 1.71 | 5 | 2.733333 | 1.506667 | 1.226667 | 0.7307682 | 0.7963388 | 0.0655706 | 27905468025950.0 | 197932609022465 | 0.1729412 | 0.009244451
1L 5 2 | 3.12
1L 5 3 | 3.37
1L 7 1 | 9.99 | 7 | 9.57 | 3.06 | 6.51 | 0.3698648 | 1.330889 | 0.9610246 | 27905468025950.0 | 197932609022465 | 0.9178103 | 0.1354898
1L 7 2 | 9.63
1L 7 3 | 9.09
1L 9 1 | 18.2 | 9 | 22.63333 | 3.016667 | 19.61667 | 4.214525 | 1.272818 | 2.941707 | 27905468025950.0 | 197932609022465 | 2.76565 | 0.4147356
1L 9 2 | 21.4
1L 9 3 | 28.3
1L 10 1 | 57.7 | 10 | 58.16667 | 4.786667 | 53.38 | 1.506283 | 2.98924 | 1.482957 | 27905468025950.0 | 197932609022465 | 7.525763 | 0.2090742
1L 10 2 | 60.2
1L 10 3 | 56.6
1L 10.5 1 | 58.5 | 10.5 | 55.23333 | 4.98 | 50.25333 | 2.694851 | 2.145279 | 0.549572 | 27905468025950.0 | 197932609022465 | 7.084951 | 0.07748124
1L 10.5 2 | 51.9
1L 10.5 3 | 55.3
50 PPB | 50.7
2L 3.5 1 | 2.41 | 3.5 | 2.07 | 0.7866667 | 1.283333 | 0.8276875 | 0.5741274 | 0.2535602 | 27905468025950.0 | 197932609022465 | 0.1809304 | 0.0357481
2L 3.5 2 | 0.93
2L 3.5 3 | 2.87
2L 5 1 | 3.54 | 5 | 3.243333 | 1.506667 | 1.736667 | 0.3382635 | 0.7963388 | 0.4580753 | 27905468025950.0 | 197932609022465 | 0.2448434 | 0.06458161
2L 5 2 | 3.42
2L 5 3 | 2.77
2L 7 1 | 3.94 | 7 | 5.14 | 3.06 | 2.08 | 0.8517042 | 1.330889 | 0.4791853 | 27905468025950.0 | 197932609022465 | 0.2932482 | 0.06755779
2L 7 2 | 5.83
2L 7 3 | 5.65
2L 9 1 | 43.3 | 9 | 35.06667 | 3.016667 | 32.05 | 6.014612 | 1.272818 | 4.741793 | 27905468025950.0 | 197932609022465 | 4.518559 | 0.6685203
2L 9 2 | 29.1
2L 9 3 | 32.8
2L 10 1 | 77.1 | 10 | 84.46667 | 4.786667 | 79.68 | 5.324367 | 2.98924 | 2.335128 | 27905468025950.0 | 197932609022465 | 11.23366 | 0.3292172
2L 10 2 | 89.5
2L 10 3 | 86.8
2L 10.5 1 | 99.9 | 10.5 | 108.9667 | 4.98 | 103.9867 | 7.827445 | 2.145279 | 5.682166 | 27905468025950.0 | 197932609022465 | 14.66053 | 0.8010984
2L 10.5 2 | 119
2L 10.5 3 | 108
100 PPB | 100
5L 3.5 1 | 2.04 | 3.5 | 2.813333 | 0.7866667 | 2.026667 | 1.030674 | 0.5741274 | 0.4565466 | 27905468025950.0 | 197932609022465 | 0.285729 | 0.06436609
5L 3.5 2 | 4.27
5L 3.5 3 | 2.13
5L 5 1 | 3.01 | 5 | 5.066667 | 1.506667 | 3.56 | 1.52084 | 0.7963388 | 0.7245016 | 27905468025950.0 | 197932609022465 | 0.5019055 | 0.1021436
5L 5 2 | 6.64
5L 5 3 | 5.55
5L 7 1 | 6.92 | 7 | 8.626667 | 3.06 | 5.566667 | 3.042031 | 1.330889 | 1.711142 | 27905468025950.0 | 197932609022465 | 0.7848148 | 0.2412448
5L 7 2 | 12.9
5L 7 3 | 6.06
5L 9 1 | 65.7 | 9 | 54.7 | 3.016667 | 51.68333 | 7.874008 | 1.272818 | 6.601189 | 27905468025950.0 | 197932609022465 | 7.286559 | 0.9306667
5L 9 2 | 47.7
5L 9 3 | 50.7
5L 10 1 | 125 | 10 | 117.6667 | 4.786667 | 112.88 | 10.3709 | 2.98924 | 7.381659 | 27905468025950.0 | 197932609022465 | 15.91435 | 1.040701
5L 10 2 | 103
5L 10 3 | 125
5L 10.5 1 | 194 | 10.5 | 176.3333 | 4.98 | 171.3533 | 16.1314 | 2.145279 | 13.98613 | 27905468025950.0 | 197932609022465 | 24.1582 | 1.97183
5L 10.5 2 | 180
5L 10.5 3 | 155
200 PPB | 199
2019-06-04 20:19

## Fitting Lines
| 1L PIP |  |  | pKa2 |  | Guess: | 5.621598 | 9.104537 | [11 empty] | Guess: | 5.185521 | 9.394846
| 3.5 | 0.2265154 | 0.03561806 | 6.91201 | 0.07748124 | 1L PIP | [13 empty] | 2L PIP
pKa1 | 5 | 0.1729412 | 0.009244451 |  |  | pH | pKa1 | pKa2 | Ka1 | Ka2 | [H+] | Total Density | w1 | w2 | pKa1 fit | pKa2 fit | Fitting Line | Actual Value | Sq. Error | pH | pKa1 | pKa2 | Ka1 | Ka2 | [H+] | Total Density | w1 | w2 | Fitting Line | Actual Value | Sq. Error
| 7 | 0.9178103 | 0.1354898 |  |  | 3.5 | 5.621598 | 9.104537 | 2.390023e-06 | 7.860725e-10 | 0.0003162278 | 7.525763 | 0.121981 | 0.878019 | 0.006886121 | 1.64254e-05 | 0.006902546 | 0.2265154 | 0.04822981 | 3.5 | 5.185521 | 9.394846 | 6.523475e-06 | 4.028596e-10 | 0.0003162278 | 14.66053 | 0.01998564 | 0.9800144 | 0.005940444 | 0.1809304 | 0.03062147
| 9 | 2.76565 | 0.4147356 |  |  | 4 | 5.621598 | 9.104537 | 2.390023e-06 | 7.860725e-10 | 0.0001 | 7.525763 | 0.121981 | 0.878019 | 0.02142827 | 5.19414e-05 | 0.02148021 |  |  | 4 | 5.185521 | 9.394846 | 6.523475e-06 | 4.028596e-10 | 0.0001 | 14.66053 | 0.01998564 | 0.9800144 | 0.01800114
| 10 | 7.525763 | 0.2090742 |  |  | 4.5 | 5.621598 | 9.104537 | 2.390023e-06 | 7.860725e-10 | 3.162278e-05 | 7.525763 | 0.121981 | 0.878019 | 0.06450632 | 0.0001642503 | 0.06467058 |  |  | 4.5 | 5.185521 | 9.394846 | 6.523475e-06 | 4.028596e-10 | 3.162278e-05 | 14.66053 | 0.01998564 | 0.9800144 | 0.05028961
Total | 10.5 | 7.084951 | 0.07748124 |  |  | 5 | 5.621598 | 9.104537 | 2.390023e-06 | 7.860725e-10 | 1e-05 | 7.525763 | 0.121981 | 0.878019 | 0.1770812 | 0.0005193773 | 0.1776006 | 0.1729412 | 2.171004e-05 | 5 | 5.185521 | 9.394846 | 6.523475e-06 | 4.028596e-10 | 1e-05 | 14.66053 | 0.01998564 | 0.9800144 | 0.1162553 | 0.105 | 0.0001266821
| 2L PIP |  |  | pKa2 |  | 5.5 | 5.621598 | 9.104537 | 2.390023e-06 | 7.860725e-10 | 3.162278e-06 | 7.525763 | 0.121981 | 0.878019 | 0.3951589 | 0.001642136 | 0.396801 |  |  | 5.5 | 5.185521 | 9.394846 | 6.523475e-06 | 4.028596e-10 | 3.162278e-06 | 14.66053 | 0.01998564 | 0.9800144 | 0.1991693
| 3.5 | 0.1809304 | 0.0357481 | 14.41568 | 0.8010984 | 6 | 5.621598 | 9.104537 | 2.390023e-06 | 7.860725e-10 | 1e-06 | 7.525763 | 0.121981 | 0.878019 | 0.6472053 | 0.005190101 | 0.6523954 |  |  | 6 | 5.185521 | 9.394846 | 6.523475e-06 | 4.028596e-10 | 1e-06 | 14.66053 | 0.01998564 | 0.9800144 | 0.259841
pKa1 | 5 | 0.2448434 | 0.06458161 |  |  | 6.5 | 5.621598 | 9.104537 | 2.390023e-06 | 7.860725e-10 | 3.162278e-07 | 7.525763 | 0.121981 | 0.878019 | 0.8107309 | 0.01638471 | 0.8271156 |  |  | 6.5 | 5.185521 | 9.394846 | 6.523475e-06 | 4.028596e-10 | 3.162278e-07 | 14.66053 | 0.01998564 | 0.9800144 | 0.2977337
| 7 | 0.2932482 | 0.06755779 |  |  | 7 | 5.621598 | 9.104537 | 2.390023e-06 | 7.860725e-10 | 1e-07 | 7.525763 | 0.121981 | 0.878019 | 0.8811329 | 0.05153669 | 0.9326696 | 0.9178103 | 0.0002207961 | 7 | 5.185521 | 9.394846 | 6.523475e-06 | 4.028596e-10 | 1e-07 | 14.66053 | 0.01998564 | 0.9800144 | 0.3462251 | 0.2932482 | 0.002806552
| 9 | 4.518559 | 0.6685203 |  |  | 7.5 | 5.621598 | 9.104537 | 2.390023e-06 | 7.860725e-10 | 3.162278e-08 | 7.525763 | 0.121981 | 0.878019 | 0.9060124 | 0.1602705 | 1.066283 |  |  | 7.5 | 5.185521 | 9.394846 | 6.523475e-06 | 4.028596e-10 | 3.162278e-08 | 14.66053 | 0.01998564 | 0.9800144 | 0.4723198
| 10 | 11.23366 | 0.3292172 |  |  | 8 | 5.621598 | 9.104537 | 2.390023e-06 | 7.860725e-10 | 1e-08 | 7.525763 | 0.121981 | 0.878019 | 0.914175 | 0.4815637 | 1.395739 |  |  | 8 | 5.185521 | 9.394846 | 6.523475e-06 | 4.028596e-10 | 1e-08 | 14.66053 | 0.01998564 | 0.9800144 | 0.8489463
Total | 10.5 | 14.66053 | 0.8010984 |  |  | 8.5 | 5.621598 | 9.104537 | 2.390023e-06 | 7.860725e-10 | 3.162278e-09 | 7.525763 | 0.121981 | 0.878019 | 0.916787 | 1.315532 | 2.232319 |  |  | 8.5 | 5.185521 | 9.394846 | 6.523475e-06 | 4.028596e-10 | 3.162278e-09 | 14.66053 | 0.01998564 | 0.9800144 | 1.916385
| 5L PIP |  |  | pKa2 |  | 9 | 5.621598 | 9.104537 | 2.390023e-06 | 7.860725e-10 | 1e-09 | 7.525763 | 0.121981 | 0.878019 | 0.9176161 | 2.908158 | 3.825774 | 2.76565 | 1.123863 | 9 | 5.185521 | 9.394846 | 6.523475e-06 | 4.028596e-10 | 1e-09 | 14.66053 | 0.01998564 | 0.9800144 | 4.418882 | 4.518559 | 0.009935511
| 3.5 | 0.285729 | 0.06436609 | 23.65629 | 1.97183 | 9.5 | 5.621598 | 9.104537 | 2.390023e-06 | 7.860725e-10 | 3.162278e-10 | 7.525763 | 0.121981 | 0.878019 | 0.9178786 | 4.712129 | 5.630007 |  |  | 9.5 | 5.185521 | 9.394846 | 6.523475e-06 | 4.028596e-10 | 3.162278e-10 | 14.66053 | 0.01998564 | 0.9800144 | 8.342212
pKa1 | 5 | 0.5019055 | 0.1021436 |  |  | 10 | 5.621598 | 9.104537 | 2.390023e-06 | 7.860725e-10 | 1e-10 | 7.525763 | 0.121981 | 0.878019 | 0.9179616 | 5.862027 | 6.779988 | 8.93561 | 4.646704 | 10 | 5.185521 | 9.394846 | 6.523475e-06 | 4.028596e-10 | 1e-10 | 14.66053 | 0.01998564 | 0.9800144 | 11.80336 | 11.23366 | 0.3245564
| 7 | 0.7848148 | 0.2412448 |  |  | 10.5 | 5.621598 | 9.104537 | 2.390023e-06 | 7.860725e-10 | 3.162278e-11 | 7.525763 | 0.121981 | 0.878019 | 0.9179879 | 6.352221 | 7.270208 | 8.494798 | 1.499619 | 10.5 | 5.185521 | 9.394846 | 6.523475e-06 | 4.028596e-10 | 3.162278e-11 | 14.66053 | 0.01998564 | 0.9800144 | 13.61482 | 14.66053 | 1.093505
| 9 | 7.286559 | 0.9306667 |  |  | 11 | 5.621598 | 9.104537 | 2.390023e-06 | 7.860725e-10 | 1e-11 | 7.525763 | 0.121981 | 0.878019 | 0.9179962 | 6.524758 | 7.442755 |  |  | 11 | 5.185521 | 9.394846 | 6.523475e-06 | 4.028596e-10 | 1e-11 | 14.66053 | 0.01998564 | 0.9800144 | 14.31253
| 10 | 15.91435 | 1.040701 |  |  | 11.5 | 5.621598 | 9.104537 | 2.390023e-06 | 7.860725e-10 | 3.162278e-12 | 7.525763 | 0.121981 | 0.878019 | 0.9179988 | 6.581287 | 7.499286 |  |  | 11.5 | 5.185521 | 9.394846 | 6.523475e-06 | 4.028596e-10 | 3.162278e-12 | 14.66053 | 0.01998564 | 0.9800144 | 14.54863
Total | 10.5 | 24.1582 | 1.97183 |  |  | 12 | 5.621598 | 9.104537 | 2.390023e-06 | 7.860725e-10 | 1e-12 | 7.525763 | 0.121981 | 0.878019 | 0.9179996 | 6.599368 | 7.517367 |  | SUM | 12 | 5.185521 | 9.394846 | 6.523475e-06 | 4.028596e-10 | 1e-12 | 14.66053 | 0.01998564 | 0.9800144 | 14.62495 |  | SUM
| NF270 |  |  | pKa2 | [14 empty] | 7.318659 | [11 empty] | 1.461552
| 3.5 | 0.4450887 | 0.04163329 | 3.174975 | 0.09570358 | Guess: | 4.489774 | 9.539868 | [11 empty] | Guess: | 4.676464 | 9.416717
pKa1 | 5 | 1.29142 | 0.004150477 |  |  | 5L PIP | [13 empty] | NF270
| 7 | 2.03018 | 0.12522 |  |  | pH | pKa1 | pKa2 | Ka1 | Ka2 | [H+] | Total Density | w1 | w2 |  |  | Fitting Line | Actual Value | Sq. Error | pH | pKa1 | pKa2 | Ka1 | Ka2 | [H+] | Total Density | w1 | w2 | Fitting Line | Actual Value | Sq. Error
| 9 | 1.605346 | 0.09628565 |  |  | 3.5 | 4.489774 | 9.539868 | 3.237624e-05 | 2.884911e-10 | 0.0003162278 | 24.1582 | 0.03249415 | 0.9675059 | 0.07290607 | 2.132309e-05 | 0.07292739 | 0.285729 | 0.04528451 | 3.5 | 4.676464 | 9.416717 | 2.106376e-05 | 3.830746e-10 | 0.0003162278 | 4.466395 | 0.4545052 | 0.5454948 | 0.1267759 | 0.4450887 | 0.101323
| 10 | 5.223483 | 0.4295616 |  |  | 4 | 4.489774 | 9.539868 | 3.237624e-05 | 2.884911e-10 | 0.0001 | 24.1582 | 0.03249415 | 0.9675059 | 0.1919933 | 6.74294e-05 | 0.1920607 |  |  | 4 | 4.676464 | 9.416717 | 2.106376e-05 | 3.830746e-10 | 0.0001 | 4.466395 | 0.4545052 | 0.5454948 | 0.3532069
Total | 10.5 | 4.466395 | 0.09570358 |  |  | 4.5 | 4.489774 | 9.539868 | 3.237624e-05 | 2.884911e-10 | 3.162278e-05 | 24.1582 | 0.03249415 | 0.9675059 | 0.3971209 | 0.0002132292 | 0.3973341 |  |  | 4.5 | 4.676464 | 9.416717 | 2.106376e-05 | 3.830746e-10 | 3.162278e-05 | 4.466395 | 0.4545052 | 0.5454948 | 0.8116112
[6 empty] | 5 | 4.489774 | 9.539868 | 3.237624e-05 | 2.884911e-10 | 1e-05 | 24.1582 | 0.03249415 | 0.9675059 | 0.5997547 | 0.0006742765 | 0.600429 | 0.5019055 | 0.00970687 | 5 | 4.676464 | 9.416717 | 2.106376e-05 | 3.830746e-10 | 1e-05 | 4.466395 | 0.4545052 | 0.5454948 | 1.376599 | 1.29142 | 0.007255441
[6 empty] | 5.5 | 4.489774 | 9.539868 | 3.237624e-05 | 2.884911e-10 | 3.162278e-06 | 24.1582 | 0.03249415 | 0.9675059 | 0.7151494 | 0.002132116 | 0.7172815 |  |  | 5.5 | 4.676464 | 9.416717 | 2.106376e-05 | 3.830746e-10 | 3.162278e-06 | 4.466395 | 0.4545052 | 0.5454948 | 1.765315
[6 empty] | 6 | 4.489774 | 9.539868 | 3.237624e-05 | 2.884911e-10 | 1e-06 | 24.1582 | 0.03249415 | 0.9675059 | 0.7614803 | 0.006741015 | 0.7682213 |  |  | 6 | 4.676464 | 9.416717 | 2.106376e-05 | 3.830746e-10 | 1e-06 | 4.466395 | 0.4545052 | 0.5454948 | 1.938927
[6 empty] | 6.5 | 4.489774 | 9.539868 | 3.237624e-05 | 2.884911e-10 | 3.162278e-07 | 24.1582 | 0.03249415 | 0.9675059 | 0.7774069 | 0.02130367 | 0.7987105 |  |  | 6.5 | 4.676464 | 9.416717 | 2.106376e-05 | 3.830746e-10 | 3.162278e-07 | 4.466395 | 0.4545052 | 0.5454948 | 2.002922
[6 empty] | 7 | 4.489774 | 9.539868 | 3.237624e-05 | 2.884911e-10 | 1e-07 | 24.1582 | 0.03249415 | 0.9675059 | 0.7825828 | 0.06723562 | 0.8498185 | 0.7848148 | 0.004225479 | 7 | 4.676464 | 9.416717 | 2.106376e-05 | 3.830746e-10 | 1e-07 | 4.466395 | 0.4545052 | 0.5454948 | 2.029706 | 2.03018 | 2.245312e-07
[6 empty] | 7.5 | 4.489774 | 9.539868 | 3.237624e-05 | 2.884911e-10 | 3.162278e-08 | 24.1582 | 0.03249415 | 0.9675059 | 0.784234 | 0.2113034 | 0.9955374 |  |  | 7.5 | 4.676464 | 9.416717 | 2.106376e-05 | 3.830746e-10 | 3.162278e-08 | 4.466395 | 0.4545052 | 0.5454948 | 2.056118
[6 empty] | 8 | 4.489774 | 9.539868 | 3.237624e-05 | 2.884911e-10 | 1e-08 | 24.1582 | 0.03249415 | 0.9675059 | 0.7847576 | 0.6553886 | 1.440146 |  |  | 8 | 4.676464 | 9.416717 | 2.106376e-05 | 3.830746e-10 | 1e-08 | 4.466395 | 0.4545052 | 0.5454948 | 2.118925
[6 empty] | 8.5 | 4.489774 | 9.539868 | 3.237624e-05 | 2.884911e-10 | 3.162278e-09 | 24.1582 | 0.03249415 | 0.9675059 | 0.7849233 | 1.954046 | 2.738969 |  |  | 8.5 | 4.676464 | 9.416717 | 2.106376e-05 | 3.830746e-10 | 3.162278e-09 | 4.466395 | 0.4545052 | 0.5454948 | 2.292947
[6 empty] | 9 | 4.489774 | 9.539868 | 3.237624e-05 | 2.884911e-10 | 1e-09 | 24.1582 | 0.03249415 | 0.9675059 | 0.7849758 | 5.233221 | 6.018197 | 7.286559 | 1.608741 | 9 | 4.676464 | 9.416717 | 2.106376e-05 | 3.830746e-10 | 1e-09 | 4.466395 | 0.4545052 | 0.5454948 | 2.70472 | 1.605346 | 1.208623
[6 empty] | 9.5 | 4.489774 | 9.539868 | 3.237624e-05 | 2.884911e-10 | 3.162278e-10 | 24.1582 | 0.03249415 | 0.9675059 | 0.7849923 | 11.15057 | 11.93556 |  |  | 9.5 | 4.676464 | 9.416717 | 2.106376e-05 | 3.830746e-10 | 3.162278e-10 | 4.466395 | 0.4545052 | 0.5454948 | 3.364616
[6 empty] | 10 | 4.489774 | 9.539868 | 3.237624e-05 | 2.884911e-10 | 1e-10 | 24.1582 | 0.03249415 | 0.9675059 | 0.7849976 | 17.35679 | 18.14179 | 15.91435 | 4.961479 | 10 | 4.676464 | 9.416717 | 2.106376e-05 | 3.830746e-10 | 1e-10 | 4.466395 | 0.4545052 | 0.5454948 | 3.962034 | 5.223483 | 1.591254
[6 empty] | 10.5 | 4.489774 | 9.539868 | 3.237624e-05 | 2.884911e-10 | 3.162278e-11 | 24.1582 | 0.03249415 | 0.9675059 | 0.7849992 | 21.06425 | 21.84925 | 24.1582 | 5.331231 | 10.5 | 4.676464 | 9.416717 | 2.106376e-05 | 3.830746e-10 | 3.162278e-11 | 4.466395 | 0.4545052 | 0.5454948 | 4.280605 | 4.466395 | 0.03451811
[6 empty] | 11 | 4.489774 | 9.539868 | 3.237624e-05 | 2.884911e-10 | 1e-11 | 24.1582 | 0.03249415 | 0.9675059 | 0.7849998 | 22.59015 | 23.37515 |  |  | 11 | 4.676464 | 9.416717 | 2.106376e-05 | 3.830746e-10 | 1e-11 | 4.466395 | 0.4545052 | 0.5454948 | 4.404411
[6 empty] | 11.5 | 4.489774 | 9.539868 | 3.237624e-05 | 2.884911e-10 | 3.162278e-12 | 24.1582 | 0.03249415 | 0.9675059 | 0.7849999 | 23.11977 | 23.90477 |  |  | 11.5 | 4.676464 | 9.416717 | 2.106376e-05 | 3.830746e-10 | 3.162278e-12 | 4.466395 | 0.4545052 | 0.5454948 | 4.446447
[6 empty] | 12 | 4.489774 | 9.539868 | 3.237624e-05 | 2.884911e-10 | 1e-12 | 24.1582 | 0.03249415 | 0.9675059 | 0.785 | 23.29246 | 24.07746 |  | SUM | 12 | 4.676464 | 9.416717 | 2.106376e-05 | 3.830746e-10 | 1e-12 | 4.466395 | 0.4545052 | 0.5454948 | 4.460051 |  | SUM
[19 empty] | 11.96067 | [11 empty] | 2.942974

## Volume Carboxyl Density
| 1L PIP |  |  | Thickness (nm) |  |  | pKa2 |  | Guess: | 5.607403 | 9.24909 | [11 empty] | Guess: | 5.185521 | 9.394846
| 3.5 | 0.2265154 | 0.03561806 | 25.45 | 0.008900409 | 0.001399531 | 0.2423238 | 0.00304445 | 1L PIP | [13 empty] | 2L PIP
pKa1 | 5 | 0.1729412 | 0.009244451 | 25.45 | 0.006795333 | 0.0003632397 |  |  | pH | pKa1 | pKa2 | Ka1 | Ka2 | [H+] | Total Density | w1 | w2 | pKa1 fit | pKa2 fit | Fitting Line | Actual Value | Sq. Error | pH | pKa1 | pKa2 | Ka1 | Ka2 | [H+] | Total Density | w1 | w2 | Fitting Line | Actual Value | Sq. Error
| 7 | 0.9178103 | 0.1354898 | 25.45 | 0.03606327 | 0.005323763 |  |  | 3.5 | 5.607403 | 9.24909 | 2.46943e-06 | 5.635213e-10 | 0.0003162278 | 0.278 | 0.129724 | 0.870276 | 0.0002794368 | 4.311331e-07 | 0.0002798679 | 0.007550514 | 5.286229e-05 | 3.5 | 5.185521 | 9.394846 | 6.523475e-06 | 4.028596e-10 | 0.0003162278 | 0.26 | 0.01876668 | 0.9812333 | 9.894659e-05 | 0.003010488 | 8.477076e-06
| 9 | 2.76565 | 0.4147356 | 25.45 | 0.1086699 | 0.0162961 |  |  | 4 | 5.607403 | 9.24909 | 2.46943e-06 | 5.635213e-10 | 0.0001 | 0.278 | 0.129724 | 0.870276 | 0.0008690955 | 1.363357e-06 | 0.0008704589 |  |  | 4 | 5.185521 | 9.394846 | 6.523475e-06 | 4.028596e-10 | 0.0001 | 0.26 | 0.01876668 | 0.9812333 | 0.0002998374
| 10 | 7.525763 | 0.2090742 | 25.45 | 0.2957078 | 0.008215096744 |  |  | 4.5 | 5.607403 | 9.24909 | 2.46943e-06 | 5.635213e-10 | 3.162278e-05 | 0.278 | 0.129724 | 0.870276 | 0.002612202 | 4.311262e-06 | 0.002616513 |  |  | 4.5 | 5.185521 | 9.394846 | 6.523475e-06 | 4.028596e-10 | 3.162278e-05 | 0.26 | 0.01876668 | 0.9812333 | 0.0008376764
Total | 10.5 | 7.084951 | 0.07748124 | 25.45 | 0.2783871 | 0.00304445 |  |  | 5 | 5.607403 | 9.24909 | 2.46943e-06 | 5.635213e-10 | 1e-05 | 0.278 | 0.129724 | 0.870276 | 0.007141924 | 1.363288e-05 | 0.007155557 | 0.005764707 | 1.934463e-06 | 5 | 5.185521 | 9.394846 | 6.523475e-06 | 4.028596e-10 | 1e-05 | 0.26 | 0.01876668 | 0.9812333 | 0.001936642 | 0.004073934 | 4.568017e-06
| 2L PIP | [5 empty] | pKa2 |  | 5.5 | 5.607403 | 9.24909 | 2.46943e-06 | 5.635213e-10 | 3.162278e-06 | 0.278 | 0.129724 | 0.870276 | 0.01581327 | 4.31057e-05 | 0.01585638 |  |  | 5.5 | 5.185521 | 9.394846 | 6.523475e-06 | 4.028596e-10 | 3.162278e-06 | 0.26 | 0.01876668 | 0.9812333 | 0.003318791
| 3.5 | 0.1809304 | 0.0357481 | 56.4 | 0.003207985 | 0.0006338316 | 0.254739 | 0.01420387 | 6 | 5.607403 | 9.24909 | 2.46943e-06 | 5.635213e-10 | 1e-06 | 0.278 | 0.129724 | 0.870276 | 0.02566869 | 0.0001362597 | 0.02580495 |  |  | 6 | 5.185521 | 9.394846 | 6.523475e-06 | 4.028596e-10 | 1e-06 | 0.26 | 0.01876668 | 0.9812333 | 0.004333525
pKa1 | 5 | 0.2448434 | 0.06458161 | 56.4 | 0.004341195 | 0.001145064 |  |  | 6.5 | 5.607403 | 9.24909 | 2.46943e-06 | 5.635213e-10 | 3.162278e-07 | 0.278 | 0.129724 | 0.870276 | 0.03196937 | 0.0004303669 | 0.03239974 |  |  | 6.5 | 5.185521 | 9.394846 | 6.523475e-06 | 4.028596e-10 | 3.162278e-07 | 0.26 | 0.01876668 | 0.9812333 | 0.004978344
| 7 | 0.2932482 | 0.06755779 | 56.4 | 0.005199435 | 0.001197833 |  |  | 7 | 5.607403 | 9.24909 | 2.46943e-06 | 5.635213e-10 | 1e-07 | 0.278 | 0.129724 | 0.870276 | 0.03465972 | 0.001355725 | 0.03601545 | 0.03059368 | 2.939559e-05 | 7 | 5.185521 | 9.394846 | 6.523475e-06 | 4.028596e-10 | 1e-07 | 0.26 | 0.01876668 | 0.9812333 | 0.005829324 | 0.004879337 | 9.024751e-07
| 9 | 4.518559 | 0.6685203 | 56.4 | 0.0801163 | 0.0118532 |  |  | 7.5 | 5.607403 | 9.24909 | 2.46943e-06 | 5.635213e-10 | 3.162278e-08 | 0.278 | 0.129724 | 0.870276 | 0.0356073 | 0.004235855 | 0.03984315 |  |  | 7.5 | 5.185521 | 9.394846 | 6.523475e-06 | 4.028596e-10 | 3.162278e-08 | 0.26 | 0.01876668 | 0.9812333 | 0.008065034
| 10 | 11.23366 | 0.3292172 | 56.4 | 0.1991784 | 0.005837185 |  |  | 8 | 5.607403 | 9.24909 | 2.46943e-06 | 5.635213e-10 | 1e-08 | 0.278 | 0.129724 | 0.870276 | 0.03591783 | 0.01290635 | 0.04882417 |  |  | 8 | 5.185521 | 9.394846 | 6.523475e-06 | 4.028596e-10 | 1e-08 | 0.26 | 0.01876668 | 0.9812333 | 0.01475163
Total | 10.5 | 14.66053 | 0.8010984 | 56.4 | 0.2599384 | 0.01420387 |  |  | 8.5 | 5.607403 | 9.24909 | 2.46943e-06 | 5.635213e-10 | 3.162278e-09 | 0.278 | 0.129724 | 0.870276 | 0.03601715 | 0.03659255 | 0.07260971 |  |  | 8.5 | 5.185521 | 9.394846 | 6.523475e-06 | 4.028596e-10 | 3.162278e-09 | 0.26 | 0.01876668 | 0.9812333 | 0.03370554
| 5L PIP | [5 empty] | pKa2 |  | 9 | 5.607403 | 9.24909 | 2.46943e-06 | 5.635213e-10 | 1e-09 | 0.278 | 0.129724 | 0.870276 | 0.03604868 | 0.08719836 | 0.123247 | 0.09218832 | 0.0009646438 | 9 | 5.185521 | 9.394846 | 6.523475e-06 | 4.028596e-10 | 1e-09 | 0.26 | 0.01876668 | 0.9812333 | 0.07814166 | 0.07518402 | 8.747681e-06
| 3.5 | 0.285729 | 0.06436609 | 111.5 | 0.002562592 | 0.0005772743 | 0.2365326 | 0.01768457 | 9.5 | 5.607403 | 9.24909 | 2.46943e-06 | 5.635213e-10 | 3.162278e-10 | 0.278 | 0.129724 | 0.870276 | 0.03605866 | 0.154972 | 0.1910307 |  |  | 9.5 | 5.185521 | 9.394846 | 6.523475e-06 | 4.028596e-10 | 3.162278e-10 | 0.26 | 0.01876668 | 0.9812333 | 0.1478072
pKa1 | 5 | 0.5019055 | 0.1021436 | 111.5 | 0.004501395 | 0.0009160864 |  |  | 10 | 5.607403 | 9.24909 | 2.46943e-06 | 5.635213e-10 | 1e-10 | 0.278 | 0.129724 | 0.870276 | 0.03606181 | 0.2054742 | 0.241536 | 0.2508588 | 8.691393e-05 | 10 | 5.185521 | 9.394846 | 6.523475e-06 | 4.028596e-10 | 1e-10 | 0.26 | 0.01876668 | 0.9812333 | 0.209266 | 0.1869161 | 0.0004995138
| 7 | 0.7848148 | 0.2412448 | 111.5 | 0.007038698 | 0.002163631 |  |  | 10.5 | 5.607403 | 9.24909 | 2.46943e-06 | 5.635213e-10 | 3.162278e-11 | 0.278 | 0.129724 | 0.870276 | 0.03606281 | 0.2290815 | 0.2651443 | 0.236165 | 0.0008397991 | 10.5 | 5.185521 | 9.394846 | 6.523475e-06 | 4.028596e-10 | 3.162278e-11 | 0.26 | 0.01876668 | 0.9812333 | 0.2414316 | 0.2439356 | 6.269806e-06
| 9 | 7.286559 | 0.9306667 | 111.5 | 0.0653503 | 0.008346786 |  |  | 11 | 5.607403 | 9.24909 | 2.46943e-06 | 5.635213e-10 | 1e-11 | 0.278 | 0.129724 | 0.870276 | 0.03606313 | 0.2377183 | 0.2737814 |  |  | 11 | 5.185521 | 9.394846 | 6.523475e-06 | 4.028596e-10 | 1e-11 | 0.26 | 0.01876668 | 0.9812333 | 0.2538206
| 10 | 15.91435 | 1.040701 | 111.5 | 0.1427296 | 0.009333641 |  |  | 11.5 | 5.607403 | 9.24909 | 2.46943e-06 | 5.635213e-10 | 3.162278e-12 | 0.278 | 0.129724 | 0.870276 | 0.03606323 | 0.2405866 | 0.2766499 |  |  | 11.5 | 5.185521 | 9.394846 | 6.523475e-06 | 4.028596e-10 | 3.162278e-12 | 0.26 | 0.01876668 | 0.9812333 | 0.258013
Total | 10.5 | 27.1582 | 1.97183 | 111.5 | 0.2435713 | 0.01768457 |  |  | 12 | 5.607403 | 9.24909 | 2.46943e-06 | 5.635213e-10 | 1e-12 | 0.278 | 0.129724 | 0.870276 | 0.03606326 | 0.2415082 | 0.2775714 |  | SUM | 12 | 5.185521 | 9.394846 | 6.523475e-06 | 4.028596e-10 | 1e-12 | 0.26 | 0.01876668 | 0.9812333 | 0.2593683 |  | SUM
| NF270 | [5 empty] | pKa2 | [14 empty] | 0.001975549 | [11 empty] | 0.0005284789
| 3.5 | 0.4450887 | 0.04163329 | 13.2 | 0.03371884 | 0.003154037 | 0.2131985 | 0.007250271 | Guess: | 4.487929 | 9.539848 | [11 empty] | Guess: | 4.676464 | 9.416717
pKa1 | 5 | 1.29142 | 0.004150477 | 13.2 | 0.09783483 | 0.0003144301 |  |  | 5L PIP | [13 empty] | NF270
| 7 | 2.03018 | 0.12522 | 13.2 | 0.1538015 | 0.009486365 |  |  | pH | pKa1 | pKa2 | Ka1 | Ka2 | [H+] | Total Density | w1 | w2 |  |  | Fitting Line | Actual Value | Sq. Error | pH | pKa1 | pKa2 | Ka1 | Ka2 | [H+] | Total Density | w1 | w2 | Fitting Line | Actual Value | Sq. Error
| 9 | 1.605346 | 0.09628565 | 13.2 | 0.1216171 | 0.007294368 |  |  | 3.5 | 4.487929 | 9.539848 | 3.251405e-05 | 2.885039e-10 | 0.0003162278 | 0.24357 | 0.02889805 | 0.971102 | 0.0006562349 | 2.157943e-07 | 0.0006564507 | 0.002517436 | 3.463266e-06 | 3.5 | 4.676464 | 9.416717 | 2.106376e-05 | 3.830746e-10 | 0.0003162278 | 0.367 | 0.38 | 0.62 | 0.008709512 | 0.03678419 | 0.0007881874
| 10 | 5.223483 | 0.4295616 | 13.2 | 0.3957184 | 0.03254255 |  |  | 4 | 4.487929 | 9.539848 | 3.251405e-05 | 2.885039e-10 | 0.0001 | 0.24357 | 0.02889805 | 0.971102 | 0.001727036 | 6.824001e-07 | 0.001727719 |  |  | 4 | 4.676464 | 9.416717 | 2.106376e-05 | 3.830746e-10 | 0.0001 | 0.367 | 0.38 | 0.62 | 0.02426537
Total | 10.5 | 4.466395 | 0.09570358 | 13.2 | 0.3383633 | 0.007250271 |  |  | 4.5 | 4.487929 | 9.539848 | 3.251405e-05 | 2.885039e-10 | 3.162278e-05 | 0.24357 | 0.02889805 | 0.971102 | 0.003568255 | 2.157925e-06 | 0.003570413 |  |  | 4.5 | 4.676464 | 9.416717 | 2.106376e-05 | 3.830746e-10 | 3.162278e-05 | 0.367 | 0.38 | 0.62 | 0.05575802
[9 empty] | 5 | 4.487929 | 9.539848 | 3.251405e-05 | 2.885039e-10 | 1e-05 | 0.24357 | 0.02889805 | 0.971102 | 0.005383081 | 6.823824e-06 | 0.005389905 | 0.004422075 | 9.366943e-07 | 5 | 4.676464 | 9.416717 | 2.106376e-05 | 3.830746e-10 | 1e-05 | 0.367 | 0.38 | 0.62 | 0.09457395 | 0.1067289 | 0.0001477429
[9 empty] | 5.5 | 4.487929 | 9.539848 | 3.251405e-05 | 2.885039e-10 | 3.162278e-06 | 0.24357 | 0.02889805 | 0.971102 | 0.006414802 | 2.157748e-05 | 0.006436379 |  |  | 5.5 | 4.676464 | 9.416717 | 2.106376e-05 | 3.830746e-10 | 3.162278e-06 | 0.367 | 0.38 | 0.62 | 0.1212835
[9 empty] | 6 | 4.487929 | 9.539848 | 3.251405e-05 | 2.885039e-10 | 1e-06 | 0.24357 | 0.02889805 | 0.971102 | 0.006828675 | 6.822052e-05 | 0.006896896 |  |  | 6 | 4.676464 | 9.416717 | 2.106376e-05 | 3.830746e-10 | 1e-06 | 0.367 | 0.38 | 0.62 | 0.1332264
[9 empty] | 6.5 | 4.487929 | 9.539848 | 3.251405e-05 | 2.885039e-10 | 3.162278e-07 | 0.24357 | 0.02889805 | 0.971102 | 0.0069709 | 0.0002155978 | 0.007186497 |  |  | 6.5 | 4.676464 | 9.416717 | 2.106376e-05 | 3.830746e-10 | 3.162278e-07 | 0.367 | 0.38 | 0.62 | 0.1376726
[9 empty] | 7 | 4.487929 | 9.539848 | 3.251405e-05 | 2.885039e-10 | 1e-07 | 0.24357 | 0.02889805 | 0.971102 | 0.007017116 | 0.000680439 | 0.007697555 | 0.006914668 | 6.129122e-07 | 7 | 4.676464 | 9.416717 | 2.106376e-05 | 3.830746e-10 | 1e-07 | 0.367 | 0.38 | 0.62 | 0.1396694 | 0.1677834 | 0.000790401
[9 empty] | 7.5 | 4.487929 | 9.539848 | 3.251405e-05 | 2.885039e-10 | 3.162278e-08 | 0.24357 | 0.02889805 | 0.971102 | 0.007031859 | 0.002138435 | 0.009170294 |  |  | 7.5 | 4.676464 | 9.416717 | 2.106376e-05 | 3.830746e-10 | 3.162278e-08 | 0.367 | 0.38 | 0.62 | 0.1419743
[9 empty] | 8 | 4.487929 | 9.539848 | 3.251405e-05 | 2.885039e-10 | 1e-08 | 0.24357 | 0.02889805 | 0.971102 | 0.007036534 | 0.006632666 | 0.0136692 |  |  | 8 | 4.676464 | 9.416717 | 2.106376e-05 | 3.830746e-10 | 1e-08 | 0.367 | 0.38 | 0.62 | 0.1477887
[9 empty] | 8.5 | 4.487929 | 9.539848 | 3.251405e-05 | 2.885039e-10 | 3.162278e-09 | 0.24357 | 0.02889805 | 0.971102 | 0.007038013 | 0.01977529 | 0.0268133 |  |  | 8.5 | 4.676464 | 9.416717 | 2.106376e-05 | 3.830746e-10 | 3.162278e-09 | 0.367 | 0.38 | 0.62 | 0.1640247
[9 empty] | 9 | 4.487929 | 9.539848 | 3.251405e-05 | 2.885039e-10 | 1e-09 | 0.24357 | 0.02889805 | 0.971102 | 0.007038481 | 0.05296081 | 0.05999929 | 0.06419876 | 1.763554e-05 | 9 | 4.676464 | 9.416717 | 2.106376e-05 | 3.830746e-10 | 1e-09 | 0.367 | 0.38 | 0.62 | 0.2024759 | 0.1326732 | 0.004872412
[9 empty] | 9.5 | 4.487929 | 9.539848 | 3.251405e-05 | 2.885039e-10 | 3.162278e-10 | 0.24357 | 0.02889805 | 0.971102 | 0.007038629 | 0.1128438 | 0.1198824 |  |  | 9.5 | 4.676464 | 9.416717 | 2.106376e-05 | 3.830746e-10 | 3.162278e-10 | 0.367 | 0.38 | 0.62 | 0.2641033
[9 empty] | 10 | 4.487929 | 9.539848 | 3.251405e-05 | 2.885039e-10 | 1e-10 | 0.24357 | 0.02889805 | 0.971102 | 0.007038676 | 0.1756487 | 0.1826874 | 0.1402146 | 0.00180394 | 10 | 4.676464 | 9.416717 | 2.106376e-05 | 3.830746e-10 | 1e-10 | 0.367 | 0.38 | 0.62 | 0.3198969 | 0.4316928 | 0.01249833
[9 empty] | 10.5 | 4.487929 | 9.539848 | 3.251405e-05 | 2.885039e-10 | 3.162278e-11 | 0.24357 | 0.02889805 | 0.971102 | 0.007038691 | 0.2131663 | 0.2202049 | 0.2128476 | 5.41312e-05 | 10.5 | 4.676464 | 9.416717 | 2.106376e-05 | 3.830746e-10 | 3.162278e-11 | 0.367 | 0.38 | 0.62 | 0.3496487 | 0.3691236 | 0.0003792696
[9 empty] | 11 | 4.487929 | 9.539848 | 3.251405e-05 | 2.885039e-10 | 1e-11 | 0.24357 | 0.02889805 | 0.971102 | 0.007038695 | 0.2286074 | 0.2356461 |  |  | 11 | 4.676464 | 9.416717 | 2.106376e-05 | 3.830746e-10 | 1e-11 | 0.367 | 0.38 | 0.62 | 0.3612112
[9 empty] | 11.5 | 4.487929 | 9.539848 | 3.251405e-05 | 2.885039e-10 | 3.162278e-12 | 0.24357 | 0.02889805 | 0.971102 | 0.007038697 | 0.2339668 | 0.2410055 |  |  | 11.5 | 4.676464 | 9.416717 | 2.106376e-05 | 3.830746e-10 | 3.162278e-12 | 0.367 | 0.38 | 0.62 | 0.365137
[9 empty] | 12 | 4.487929 | 9.539848 | 3.251405e-05 | 2.885039e-10 | 1e-12 | 0.24357 | 0.02889805 | 0.971102 | 0.007038697 | 0.2357143 | 0.242753 |  | SUM | 12 | 4.676464 | 9.416717 | 2.106376e-05 | 3.830746e-10 | 1e-12 | 0.367 | 0.38 | 0.62 | 0.3664076 |  | SUM
[22 empty] | 0.00188072 | [11 empty] | 0.01947634