## NF270
Membrane | pH | Ro | ΔP (bar) | Δπ (bar) | Jw (LMH) | exp(Jw/kf) | A/B | Rr | α | Avg α | StdDev
NF270 - 2 mM | 3.5 | 24.86 | 10.3425 | 0.01 | 153.9 | 4.659928 | 0.1497424 | 60.74% | 206.2568
| 3.5 | 23.34 | 10.3425 | 0.01 | 148 | 4.392946 | 0.1298706 | 57.3% | 178.8852 | 182.5366 | 18.06225
| 3.5 | 22.79 | 10.3425 | 0.01 | 141.5 | 4.116486 | 0.1179516 | 54.93% | 162.4678
| 4.86 | 23.15 | 10.3425 | 0.01 | 157.2 | 4.816271 | 0.1409353 | 59.29% | 194.1257
| 4.86 | 20.35 | 10.3425 | 0.01 | 158 | 4.854956 | 0.1204986 | 55.46% | 165.976 | 175.9992 | 12.84129 | 25.1573
| 4.86 | 22 | 10.3425 | 0.01 | 149.3 | 4.450427 | 0.1218925 | 55.74% | 167.896
| 6.51 | 68.51 | 10.3425 | 0.01 | 139.8 | 4.047098 | 0.8546774 | 89.83% | 1177.242
| 6.51 | 66.62 | 10.3425 | 0.01 | 125.7 | 3.514861 | 0.6805803 | 87.55% | 937.4384 | 1029.414 | 105.5652 | 4.301153
| 6.51 | 66.12 | 10.3425 | 0.01 | 131.7 | 3.732208 | 0.7068053 | 87.96% | 973.561
| 8.81 | 77.49 | 10.3425 | 0.01 | 124.5 | 3.472935 | 1.159851 | 92.3% | 1597.59
| 8.81 | 74.01 | 10.3425 | 0.01 | 111.9 | 3.061791 | 0.8455158 | 89.73% | 1164.622 | 1316.326 | 199.0893
| 8.81 | 72.97 | 10.3425 | 0.01 | 119.1 | 3.29037 | 0.8615914 | 89.9% | 1186.765
| 10.02 | 86.8 | 10.3425 | 0.01 | 130.5 | 3.687689 | 2.353021 | 96.05% | 3241.076
| 10.02 | 84.87 | 10.3425 | 0.01 | 122.7 | 3.410981 | 1.85611 | 95.04% | 2556.626 | 2775.775 | 329.2021
| 10.02 | 84.26 | 10.3425 | 0.01 | 126.3 | 3.536014 | 1.836507 | 94.99% | 2529.623
| 10.5 | 89.69 | 10.3425 | 0.01 | 137.4 | 3.951124 | 3.336128 | 97.18% | 4595.218
| 10.5 | 86.35 | 10.3425 | 0.01 | 161.4 | 5.022863 | 3.087235 | 96.96% | 4252.39 | 4427.666 | 140.0653
| 10.5 | 86.77 | 10.3425 | 0.01 | 162 | 5.05309 | 3.220092 | 97.08% | 4435.389
NF270 - 20 mM | 3.52 | 30.11 | 10.3425 | 0.1 | 147 | 4.349235 | 0.1891216 | 65.95% | 260.4981
| 3.52 | 26.94 | 10.3425 | 0.1 | 150.6 | 4.50866 | 0.1680728 | 63.26% | 231.5052 | 254.6457 | 17.01584
| 3.52 | 28.85 | 10.3425 | 0.1 | 156.9 | 4.801844 | 0.1974241 | 66.91% | 271.934
| 4.76 | 20.17 | 10.3425 | 0.1 | 154.8 | 4.702057 | 0.1203399 | 55.21% | 165.7574
| 4.76 | 16.69 | 10.3425 | 0.1 | 147.3 | 4.362302 | 0.08821955 | 47.47% | 121.5145 | 140.3645 | 18.64521 | 13.54585
| 4.76 | 17.89 | 10.3425 | 0.1 | 148.5 | 4.414965 | 0.09715438 | 49.88% | 133.8215
| 6.5 | 49.75 | 10.3425 | 0.1 | 141.6 | 4.120605 | 0.4108181 | 80.8% | 565.8651
| 6.5 | 39.3 | 10.3425 | 0.1 | 134.1 | 3.822864 | 0.2484987 | 71.79% | 342.2847 | 448.5668 | 91.6081 | 4.238734
| 6.5 | 45.98 | 10.3425 | 0.1 | 131.4 | 3.721028 | 0.3176617 | 76.49% | 437.5506
| 8.95 | 56.2 | 10.3425 | 0.1 | 118.3 | 3.264152 | 0.4181524 | 81.07% | 575.9675
| 8.95 | 55.84 | 10.3425 | 0.1 | 109.9 | 3.001163 | 0.3778933 | 79.47% | 520.5142 | 532.7223 | 31.53032
| 8.95 | 54.7 | 10.3425 | 0.1 | 110.8 | 3.028296 | 0.3642235 | 78.86% | 501.6853
| 10.02 | 69.96 | 10.3425 | 0.1 | 137.5 | 3.955077 | 0.9260043 | 90.46% | 1275.488
| 10.02 | 67.33 | 10.3425 | 0.1 | 117.5 | 3.238143 | 0.6661081 | 87.22% | 917.5043 | 1050.977 | 159.6956
| 10.02 | 67.71 | 10.3425 | 0.1 | 120.2 | 3.326764 | 0.6969158 | 87.71% | 959.9391
| 10.47 | 77.11 | 10.3425 | 0.1 | 170.3 | 5.490394 | 1.888566 | 95.08% | 2601.331
| 10.47 | 67.69 | 10.3425 | 0.1 | 161.5 | 5.027888 | 1.07051 | 91.64% | 1474.532 | 1901.355 | 498.9176
| 10.47 | 68.97 | 10.3425 | 0.1 | 165.3 | 5.222624 | 1.182076 | 92.37% | 1628.203

## Sheet2
2 mM NaCl
Membrane | pH | Ro | ΔP (bar) | Δπ (bar) | Jw (LMH) | exp(Jw/kf) | A/B | Rr | α | Avg α | StdDev
1L | 7 | 41.76904 | 10.3425 | 0.01 | 2.218999 | 1.022438 | 0.07098091 | 42.31% | 97.76985
| 7 | 29.48403 | 10.3425 | 0.01 | 2.232052 | 1.022571 | 0.04138063 | 29.95% | 56.99811 | 79.49524 | 16.91067 | 14.01923 | 1029.4 | 85999.09
| 7 | 38.57494 | 10.3425 | 0.01 |  | 1 | 0.0607791 | 38.57% | 83.71776 |  |  | 16.35256 | 4427.7 | 478793.1
| 10.5 | 79.95122 | 10.3425 | 0.01 | 2.26686 | 1.022927 | 0.3948082 | 80.31% | 543.813
| 10.5 | 70.97561 | 10.3425 | 0.01 | 2.680203 | 1.027164 | 0.2431039 | 71.53% | 334.8539 | 430.6411 | 86.18834
| 10.5 | 75.60976 | 10.3425 | 0.01 |  | 1 | 0.3000242 | 75.61% | 413.2565
2L | 7 | 56.81124 | 6.895 | 0.01 | 1.296592 | 1.01305 | 0.1935525 | 57.13% | 266.6013 | [8 empty] | slope
| 7 | 44.22724 | 6.895 | 0.01 | 1.795504 | 1.018117 | 0.1172663 | 44.67% | 161.5238 | 200.6592 | 46.89894 | [6 empty] | 3920.503
| 7 | 45.81552 | 6.895 | 0.01 | 2.732415 | 1.027701 | 0.126217 | 46.5% | 173.8526 | [8 empty] | Error^2
| 10.5 | 88.50267 | 6.895 | 0.01 | 1.174764 | 1.011817 | 1.131267 | 88.62% | 1558.219 |  |  | 3.28499 | 79.49524 |  | 3.3459 | 430.6411 | 517.9145 | 7616.639
| 10.5 | 75.13369 | 6.895 | 0.01 | 1.592458 | 1.016052 | 0.4459083 | 75.43% | 614.1987 | 1040.955 | 390.6721 | 1.76166 | 200.6592 |  | 2.47353 | 1040.955 | 859.2948 | 33000.44
| 10.5 | 82.24599 | 6.895 | 0.01 | 2.517766 | 1.025497 | 0.6900251 | 82.61% | 950.4478 |  |  | 1.48368 | 318.3583 |  | 1.9415 | 1203.505 | 1289.506 | 7396.268
5L | 7 | 62.95095 | 6.895 | 0.01 | 2.540972 | 1.025735 | 0.253147 | 63.54% | 348.6874 | [7 empty] | Sum | 48013.35
| 7 | 59.10012 | 6.895 | 0.01 | 3.968093 | 1.040479 | 0.2183842 | 60.06% | 300.8046 | 318.3583 | 21.53444
| 7 | 59.58654 | 6.895 | 0.01 | 3.528644 | 1.035916 | 0.2218531 | 60.43% | 305.5828
| 10.5 | 87.65771 | 6.895 | 0.01 | 2.484409 | 1.025155 | 1.057538 | 87.92% | 1456.663 |  |  | 1 | 571.39 |  | 3920.503 |  | 85999.09 |  | 478793.1
| 10.5 | 84.86012 | 6.895 | 0.01 | 3.907179 | 1.039845 | 0.846586 | 85.36% | 1166.096 | 1203.505 | 193.2501 | 30 | 1.911074 |  | 13.11253 |  | 287.6329 |  | 1601.374
| 10.5 | 82.66594 | 6.895 | 0.01 | 3.463379 | 1.035241 | 0.7171099 | 83.16% | 987.7547