## Sheet1
Layers | Roughness (nm) | ~ Thickness | Ratio
NF270 | 1.33 | 15 | 8.867%
1 | 6.16 | 30 | 20.53%
2 | 8.6 | 60 | 14.33%
5 | 15.5 | 120 | 12.92%
10 | 22.4 | 300 | 7.467%