## Sheet1
1 Layer PIP |  |  |  | 2 Layer PIP |  |  |  | 5 Layer PIP |  |  |  | NF270 |  |  |  | SW30XLE |  |  |  | 1 Layer PIP
pH | ZP (mV) | Avg pH | Avg ZP | pH | ZP (mV) | Avg pH | Avg ZP | pH | ZP (mV) | Avg pH | Avg ZP | pH | ZP (mV) | Avg pH | Avg ZP | pH | ZP (mV) | Avg pH | Avg ZP | pH |  | ZP (mV)
3.48 | -0.2 |  |  | 3.41 | 2.6 |  |  | 3.5 | 1.4 |  |  | 3.46 | -7.6 |  |  | 3.53 | -11.3 |  |  | 3.52 | 0.01936492 | 1.425 | 0.9756408
3.5 | 2.1 |  |  | 3.41 | 0.7 |  |  | 3.5 | 1.9 |  |  | 3.46 | -6.6 |  |  | 3.55 | -6.8 |  |  | 4.395 | 0.005 | -2.625 | 1.017042
3.52 | 1.1 |  |  | 3.4 | -0.8 |  |  | 3.52 | 1.4 |  |  | 3.46 | -8.6 |  |  | 3.56 | -12 |  |  | 6.49375 | 0.008569568 | -7.025 | 1.705689
3.52 | 2.5 | 3.52 | 1.425 | 3.4 | 1.8 | 3.4125 | 0.8875 | 3.54 | 1.8 | 3.54375 | 1.5875 | 3.46 | -7 | 3.46125 | -7.3875 | 3.57 | -7.9 | 3.58375 | -9.925 | 8.545 | 0.0678233 | -9.3375 | 0.9949089
3.53 | 0.9 | 0.01936492 | 0.9756408 | 3.41 | 0.3 | 0.009682458 | 1.062353 | 3.55 | 1.2 | 0.03276336 | 0.3295357 | 3.47 | -7.9 | 0.003307189 | 0.6734937 | 3.59 | -12.1 | 0.03533324 | 2.032701 | 9.51125 | 0.01899836 | -11.725 | 0.5471517
3.53 | 2.4 |  |  | 3.42 | 1.9 |  |  | 3.57 | 1.9 |  |  | 3.46 | -6.8 |  |  | 3.61 | -8.5 |  |  | 10.435 | 0.01732051 | -14.1625 | 0.6303521
3.54 | 0.3 |  |  | 3.42 | -0.1 |  |  | 3.58 | 1.1 |  |  | 3.46 | -7.9 |  |  | 3.62 | -12.1
3.54 | 2.3 |  |  | 3.43 | 0.7 |  |  | 3.59 | 2 |  |  | 3.46 | -6.7 |  |  | 3.64 | -8.7 |  |  | 2 Layer PIP
4.4 | -4.2 |  |  | 4.88 | -5.4 |  |  | 4.88 | -4.8 |  |  | 4.77 | -12.3 |  |  | 4.77 | -14.5 |  |  | pH |  | ZP (mV)
4.39 | -2 |  |  | 4.89 | -5.3 |  |  | 4.89 | -4.1 |  |  | 4.77 | -10.2 |  |  | 4.76 | -14.1 |  |  | 3.4125 | 0.009682458 | 0.8875 | 1.062353
4.4 | -3.6 |  |  | 4.9 | -4.5 |  |  | 4.88 | -4.1 |  |  | 4.76 | -12.8 |  |  | 4.77 | -14.2 |  |  | 4.88 | 0.01224745 | -4.8875 | 0.5085211
4.39 | -1.7 | 4.395 | -2.625 | 4.89 | -5.1 | 4.88 | -4.8875 | 4.88 | -4.2 | 4.8875 | -4.3125 | 4.75 | -9.6 | 4.74625 | -11.2 | 4.76 | -13.9 | 4.76375 | -14.05 | 6.66875 | 0.003307189 | -8.35 | 0.8529361
4.4 | -3.3 | 0.005 | 1.017042 | 4.87 | -4 | 0.01224745 | 0.5085211 | 4.89 | -4.4 | 0.006614378 | 0.2087912 | 4.74 | -12.8 | 0.01798437 | 1.495828 | 4.76 | -14.1 | 0.004841229 | 0.2236068 | 8.8 | 0.05545268 | -10.1 | 0.6164414
4.4 | -1 |  |  | 4.88 | -5.4 |  |  | 4.89 | -4.3 |  |  | 4.73 | -9.6 |  |  | 4.76 | -13.9 |  |  | 9.815 | 0.02598076 | -12.2625 | 0.5242554
4.39 | -3.1 |  |  | 4.86 | -4.3 |  |  | 4.89 | -4.3 |  |  | 4.73 | -12.8 |  |  | 4.76 | -14 |  |  | 10.46375 | 0.02175862 | -15.025 | 0.2772634
4.39 | -2.1 |  |  | 4.87 | -5.1 |  |  | 4.9 | -4.3 |  |  | 4.72 | -9.5 |  |  | 4.77 | -13.7
6.5 | -8.2 |  |  | 6.67 | -7 |  |  | 6.58 | -8.7 |  |  | 6.86 | -15.2 |  |  | 6.62 | -16.8 |  |  | 5 Layer PIP
6.51 | -5.7 |  |  | 6.67 | -9.1 |  |  | 6.57 | -9.4 |  |  | 6.86 | -15.4 |  |  | 6.62 | -17.9 |  |  | pH |  | ZP (mV)
6.5 | -10.4 |  |  | 6.67 | -7.4 |  |  | 6.56 | -8.8 |  |  | 6.87 | -16.1 |  |  | 6.61 | -17.3 |  |  | 3.54375 | 0.03276336 | 1.5875 | 0.3295357
6.49 | -4.5 | 6.49375 | -7.025 | 6.67 | -9 | 6.66875 | -8.35 | 6.57 | -9.7 | 6.5675 | -9.475 | 6.86 | -15 | 6.83875 | -15.5 | 6.6 | -17.6 | 6.59 | -17.55 | 4.8875 | 0.006614378 | -4.3125 | 0.2087912
6.49 | -7.1 | 0.008569568 | 1.705689 | 6.66 | -7.7 | 0.003307189 | 0.8529361 | 6.58 | -9.6 | 0.008291562 | 0.4520785 | 6.84 | -15.9 | 0.02666341 | 0.5567764 | 6.57 | -17.6 | 0.02345208 | 0.3354102 | 6.5675 | 0.008291562 | -9.475 | 0.4520785
6.48 | -7.1 |  |  | 6.67 | -9.2 |  |  | 6.56 | -10 |  |  | 6.82 | -15 |  |  | 6.57 | -17.7 |  |  | 8.71375 | 0.05475799 | -12.275 | 0.4322904
6.49 | -7.6 |  |  | 6.67 | -8.1 |  |  | 6.56 | -9.7 |  |  | 6.8 | -16.5 |  |  | 6.57 | -17.6 |  |  | 9.78125 | 0.03919104 | -14.725 | 0.5190135
6.49 | -5.6 |  |  | 6.67 | -9.3 |  |  | 6.56 | -9.9 |  |  | 6.8 | -14.9 |  |  | 6.56 | -17.9 |  |  | 10.42125 | 0.02027159 | -17.3625 | 0.60195
8.65 | -11 |  |  | 8.88 | -8.9 |  |  | 8.8 | -11.5 |  |  | 8.5 | -16.3 |  |  | 8.73 | -17.9
8.62 | -7.9 |  |  | 8.86 | -10.7 |  |  | 8.78 | -12.7 |  |  | 8.5 | -17.3 |  |  | 8.69 | -19.1 |  |  | NF270
8.59 | -10 |  |  | 8.85 | -9.4 |  |  | 8.75 | -11.9 |  |  | 8.5 | -16.3 |  |  | 8.66 | -18.6 |  |  | pH |  | ZP (mV)
8.56 | -8.3 | 8.545 | -9.3375 | 8.8 | -10.4 | 8.8 | -10.1 | 8.71 | -12.7 | 8.71375 | -12.275 | 8.5 | -16.4 | 8.73125 | -16.5875 | 8.64 | -19.3 | 8.62 | -18.9 | 2.97625 | 0.006959705 | 0.625 | 0.8377798
8.53 | -10 | 0.0678233 | 0.9949089 | 8.78 | -9.9 | 0.05545268 | 0.6164414 | 8.7 | -12 | 0.05475799 | 0.4322904 | 8.5 | -16.4 | 0.2987238 | 0.3854786 | 8.63 | -18.7 | 0.07348469 | 0.466369 | 3.46125 | 0.03276336 | -5 | 0.6734937
8.49 | -8.7 |  |  | 8.78 | -10.7 |  |  | 8.68 | -12.6 |  |  | 9.14 | -16.4 |  |  | 8.58 | -19.4 |  |  | 4.74625 | 0.006614378 | -11.2 | 1.495828
8.47 | -10 |  |  | 8.73 | -10.2 |  |  | 8.65 | -12.1 |  |  | 9.11 | -16.4 |  |  | 8.53 | -18.9 |  |  | 6.83875 | 0.008291562 | -15.5 | 0.5567764
8.45 | -8.8 |  |  | 8.72 | -10.6 |  |  | 8.64 | -12.7 |  |  | 9.1 | -17.2 |  |  | 8.5 | -19.3 |  |  | 8.75 | 0.05475799 | -17 | 0.4794202
9.55 | -12.3 |  |  | 9.85 | -11.2 |  |  | 9.85 | -13.5 |  |  | 10.01 | -20.4 |  |  | 9.92 | -18.8 |  |  | 9.95625 | 0.03919104 | -21.15 | 0.7582875
9.53 | -10.9 |  |  | 9.84 | -12.8 |  |  | 9.8 | -15 |  |  | 9.97 | -21.8 |  |  | 9.89 | -19.5 |  |  | 10.48375 | 0.02027159 | -22.7375 | 1.637023
9.5 | -12.1 |  |  | 9.84 | -11.9 |  |  | 9.8 | -14.3 |  |  | 9.95 | -20.2 |  |  | 9.86 | -19
9.5 | -11 | 9.51125 | -11.725 | 9.83 | -12.6 | 9.815 | -12.2625 | 9.79 | -15 | 9.78125 | -14.725 | 9.94 | -21.8 | 9.95625 | -21.15 | 9.84 | -19.8 | 9.86 | -19.2625 | SW30XLE
9.52 | -12.4 | 0.01899836 | 0.5471517 | 9.8 | -11.9 | 0.02598076 | 0.5242554 | 9.78 | -14.9 | 0.03919104 | 0.5190135 | 9.96 | -20.5 | 0.02496873 | 0.7582875 | 9.86 | -19 | 0.02872281 | 0.3870966 | pH |  | ZP (mV)
9.5 | -11.4 |  |  | 9.79 | -12.6 |  |  | 9.78 | -15 |  |  | 9.96 | -22 |  |  | 9.83 | -19.9 |  |  | 2.68 | 0.007071068 | 1.5875 | 0.5644411
9.5 | -12.1 |  |  | 9.79 | -12.3 |  |  | 9.74 | -15 |  |  | 9.92 | -20.5 |  |  | 9.84 | -19 |  |  | 3.58375 | 0.03533324 | -9.925 | 2.032701
9.49 | -11.6 |  |  | 9.78 | -12.8 |  |  | 9.71 | -15.1 |  |  | 9.94 | -22 |  |  | 9.84 | -19.1 |  |  | 4.76375 | 0.004841229 | -14.05 | 0.2236068
10.46 | -14.1 |  |  | 10.5 | -15.2 |  |  | 10.42 | -16.4 |  |  | 10.5 | -20.6 |  |  | 10.57 | -18.3 |  |  | 6.59 | 0.02345208 | -17.55 | 0.3354102
10.46 | -14.3 |  |  | 10.48 | -15.2 |  |  | 10.44 | -18.2 |  |  | 10.5 | -24.7 |  |  | 10.55 | -19.3 |  |  | 8.62 | 0.07348469 | -18.9 | 0.466369
10.42 | -13.5 |  |  | 10.47 | -15.1 |  |  | 10.45 | -17 |  |  | 10.48 | -21.4 |  |  | 10.54 | -18.5 |  |  | 9.86 | 0.02872281 | -19.2625 | 0.3870966
10.44 | -14.7 | 10.435 | -14.1625 | 10.48 | -15.2 | 10.46375 | -15.025 | 10.41 | -17.8 | 10.42125 | -17.3625 | 10.46 | -24.4 | 10.48375 | -22.7375 | 10.54 | -20 | 10.4825 | -19.0875 | 10.4825 | 0.07066647 | -19.0875 | 0.6273705
10.41 | -13.3 | 0.01732051 | 0.6303521 | 10.46 | -14.4 | 0.02175862 | 0.2772634 | 10.41 | -16.9 | 0.02027159 | 0.60195 | 10.5 | -21.2 | 0.0157619 | 1.637023 | 10.45 | -18.6 | 0.07066647 | 0.6273705
10.44 | -14.9 |  |  | 10.45 | -15.3 |  |  | 10.43 | -18 |  |  | 10.49 | -24.3 |  |  | 10.43 | -19.5
10.42 | -13.5 |  |  | 10.43 | -14.8 |  |  | 10.43 | -16.9 |  |  | 10.48 | -21.3 |  |  | 10.4 | -18.6
10.43 | -15 |  |  | 10.44 | -15 |  |  | 10.38 | -17.7 |  |  | 10.46 | -24 |  |  | 10.38 | -19.9
[12 empty] | 2.99 | 2.1 |  |  | 2.71 | 2
[12 empty] | 2.98 | -0.3 |  |  | 2.7 | 1.9
[12 empty] | 2.98 | 1.1 |  |  | 2.7 | 1.8
[12 empty] | 2.97 | -0.1 | 2.97625 | 0.625 | 2.69 | 2.5 | 2.68 | 1.5875
[12 empty] | 2.97 | 0.9 | 0.006959705 | 0.8377798 | 2.68 | 1.2 | 0.02345208 | 0.5644411
[12 empty] | 2.97 | 1.4 |  |  | 2.67 | 0.8
[12 empty] | 2.98 | 0.3 |  |  | 2.65 | 1.7
[12 empty] | 2.97 | -0.4 |  |  | 2.64 | 0.8